## Sheet1
scan_point | Qmax_29.0_32.0 | Qmax_34.0_36.0 | Qmax_47.0_51.0 | d_nm_29.0_32.0 | d_nm_34.0_36.0 | d_nm_47.0_51.0 | a_nm_avg | a_A_avg
scan_point_0.dat | 29.27209 | 34.08531 | 47.0133 | 0.2146476 | 0.1843371 | 0.133647 | 0.3717836 | 3.717836
scan_point_1.dat | 29.15825 | 34.15488 | 47.01963 | 0.2154857 | 0.1839616 | 0.133629 | 0.3721927 | 3.721927
scan_point_2.dat | 30.12595 | 34.79369 | 49.1511 | 0.2085639 | 0.1805841 | 0.1278341 | 0.3612743 | 3.612743
scan_point_3.dat | 30.12595 | 34.79369 | 49.1511 | 0.2085639 | 0.1805841 | 0.1278341 | 0.3612743 | 3.612743
scan_point_4.dat | 30.12595 | 34.79369 | 49.1511 | 0.2085639 | 0.1805841 | 0.1278341 | 0.3612743 | 3.612743
scan_point_5.dat | 30.12595 | 34.80001 | 49.1511 | 0.2085639 | 0.1805512 | 0.1278341 | 0.3612511 | 3.612511
scan_point_6.dat | 30.12595 | 34.79369 | 49.15743 | 0.2085639 | 0.1805841 | 0.1278176 | 0.3612661 | 3.612661
scan_point_7.dat | 30.13227 | 34.80001 | 49.17008 | 0.2085201 | 0.1805512 | 0.1277847 | 0.3611908 | 3.611908
scan_point_8.dat | 30.13227 | 34.79369 | 49.16375 | 0.2085201 | 0.1805841 | 0.1278012 | 0.3612222 | 3.612222
scan_point_9.dat | 30.13227 | 34.80001 | 49.16375 | 0.2085201 | 0.1805512 | 0.1278012 | 0.361199 | 3.61199
scan_point_10.dat | 30.1386 | 34.81266 | 49.17008 | 0.2084764 | 0.1804856 | 0.1277847 | 0.3611088 | 3.611088
scan_point_11.dat | 30.1386 | 34.81899 | 49.17008 | 0.2084764 | 0.1804528 | 0.1277847 | 0.3610857 | 3.610857
scan_point_12.dat | 30.14492 | 34.81266 | 49.1764 | 0.2084326 | 0.1804856 | 0.1277683 | 0.361065 | 3.61065
scan_point_13.dat | 30.1386 | 34.81266 | 49.17008 | 0.2084764 | 0.1804856 | 0.1277847 | 0.3611088 | 3.611088
scan_point_14.dat | 30.1386 | 34.80634 | 49.16375 | 0.2084764 | 0.1805184 | 0.1278012 | 0.3611402 | 3.611402
scan_point_15.dat | 30.13227 | 34.79369 | 49.15743 | 0.2085201 | 0.1805841 | 0.1278176 | 0.3612304 | 3.612304
scan_point_16.dat | 30.11962 | 34.76839 | 49.14478 | 0.2086077 | 0.1807155 | 0.1278505 | 0.361411 | 3.61411
scan_point_17.dat | 30.10697 | 34.74309 | 49.13845 | 0.2086953 | 0.180847 | 0.127867 | 0.3615835 | 3.615835
scan_point_18.dat | 30.10065 | 34.74309 | 49.1258 | 0.2087392 | 0.180847 | 0.1278999 | 0.3616357 | 3.616357
scan_point_19.dat | 30.0627 | 34.70514 | 49.06255 | 0.2090027 | 0.1810448 | 0.1280648 | 0.3620723 | 3.620723
scan_point_20.dat | 30.00578 | 34.64822 | 48.97401 | 0.2093992 | 0.1813422 | 0.1282963 | 0.362721 | 3.62721
scan_point_21.dat | 30.03108 | 34.66719 | 49.01828 | 0.2092228 | 0.181243 | 0.1281805 | 0.3624494 | 3.624494
scan_point_22.dat | 30.088 | 34.74309 | 49.1005 | 0.208827 | 0.180847 | 0.1279658 | 0.3617401 | 3.617401
scan_point_23.dat | 30.1133 | 34.75574 | 49.13845 | 0.2086515 | 0.1807812 | 0.127867 | 0.3615013 | 3.615013
scan_point_24.dat | 30.10697 | 34.76206 | 49.13845 | 0.2086953 | 0.1807483 | 0.127867 | 0.3615138 | 3.615138
scan_point_25.dat | 30.08167 | 34.73677 | 49.08785 | 0.2088709 | 0.18088 | 0.1279988 | 0.3618156 | 3.618156
scan_point_26.dat | 30.03108 | 34.67984 | 49.02461 | 0.2092228 | 0.1811769 | 0.1281639 | 0.3623944 | 3.623944
scan_point_27.dat | 30.04372 | 34.67984 | 49.04358 | 0.2091347 | 0.1811769 | 0.1281143 | 0.3622979 | 3.622979
scan_point_28.dat | 30.08167 | 34.73044 | 49.09418 | 0.2088709 | 0.1809129 | 0.1279823 | 0.3618306 | 3.618306
scan_point_29.dat | 30.10065 | 34.75574 | 49.11315 | 0.2087392 | 0.1807812 | 0.1279328 | 0.3616057 | 3.616057
scan_point_30.dat | 30.10065 | 34.75574 | 49.11315 | 0.2087392 | 0.1807812 | 0.1279328 | 0.3616057 | 3.616057
scan_point_31.dat | 30.10065 | 34.76206 | 49.11315 | 0.2087392 | 0.1807483 | 0.1279328 | 0.3615824 | 3.615824
scan_point_32.dat | 30.10065 | 34.75574 | 49.11315 | 0.2087392 | 0.1807812 | 0.1279328 | 0.3616057 | 3.616057
scan_point_33.dat | 30.09432 | 34.75574 | 49.1005 | 0.2087831 | 0.1807812 | 0.1279658 | 0.3616579 | 3.616579
scan_point_34.dat | 30.088 | 34.74941 | 49.08785 | 0.208827 | 0.1808141 | 0.1279988 | 0.3617333 | 3.617333
scan_point_35.dat | 30.08167 | 34.74309 | 49.0752 | 0.2088709 | 0.180847 | 0.1280318 | 0.3618088 | 3.618088
scan_point_36.dat | 30.06902 | 34.72412 | 49.04991 | 0.2089587 | 0.1809459 | 0.1280978 | 0.3619832 | 3.619832
scan_point_37.dat | 30.04372 | 34.69882 | 49.02461 | 0.2091347 | 0.1810778 | 0.1281639 | 0.3622527 | 3.622527
scan_point_38.dat | 30.03108 | 34.67984 | 48.99931 | 0.2092228 | 0.1811769 | 0.1282301 | 0.3624275 | 3.624275
scan_point_39.dat | 30.0121 | 34.64822 | 48.98666 | 0.2093551 | 0.1813422 | 0.1282632 | 0.3626685 | 3.626685
scan_point_40.dat | 29.0444 | 34.02838 | 49.76461 | 0.2163304 | 0.1846454 | 0.1262581 | 0.3696848 | 3.696848