## Sheet1
scan_point | Qmax_25.0_30.0 | Qmax_35.0_40.0 | Qmax_43.0_47.0 | d_nm_25.0_30.0 | d_nm_35.0_40.0 | d_nm_43.0_47.0 | a_nm_avg | a_A_avg
scan_point_0.dat | 25.04077 | 37.21611 | 44.44541 | 0.2509182 | 0.1688297 | 0.1413686 | 0.3486047 | 3.486047
scan_point_1.dat | 25.14829 | 35.00241 | 43.05395 | 0.2498454 | 0.1795072 | 0.1459375 | 0.3556361 | 3.556361
scan_point_2.dat | 25.00914 | 35.00241 | 43.00335 | 0.2512355 | 0.1795072 | 0.1461092 | 0.3567849 | 3.567849
scan_point_3.dat | 25.00914 | 35.00241 | 43.42711 | 0.2512355 | 0.1795072 | 0.1446835 | 0.3561499 | 3.561499
scan_point_4.dat | 25.00282 | 35.00241 | 43.0666 | 0.2512991 | 0.1795072 | 0.1458946 | 0.3567383 | 3.567383
scan_point_5.dat | 25.04077 | 35.01506 | 43.03497 | 0.2509182 | 0.1794424 | 0.1460018 | 0.3564569 | 3.564569
scan_point_6.dat | 25.00914 | 35.00241 | 43.0413 | 0.2512355 | 0.1795072 | 0.1459804 | 0.3567275 | 3.567275
scan_point_7.dat | 25.04709 | 35.00241 | 43.03497 | 0.2508549 | 0.1795072 | 0.1460018 | 0.3564434 | 3.564434
scan_point_8.dat | 25.00914 | 35.04036 | 43.29429 | 0.2512355 | 0.1793128 | 0.1451273 | 0.3562415 | 3.562415
scan_point_9.dat | 25.02812 | 35.11626 | 44.26199 | 0.2510451 | 0.1789253 | 0.1419544 | 0.3544701 | 3.544701
scan_point_10.dat | 29.67688 | 39.92947 | 43.37019 | 0.2117198 | 0.1573571 | 0.1448734 | 0.3136706 | 3.136706
scan_point_11.dat | 25.00914 | 35.07831 | 43.06027 | 0.2512355 | 0.1791188 | 0.1459161 | 0.356487 | 3.56487
scan_point_12.dat | 27.53908 | 38.96809 | 46.87416 | 0.2281552 | 0.1612392 | 0.1340437 | 0.3236431 | 3.236431
scan_point_13.dat | 27.58336 | 35.26173 | 45.55226 | 0.227789 | 0.1781871 | 0.1379336 | 0.3343373 | 3.343373
scan_point_14.dat | 27.74148 | 38.86057 | 44.9514 | 0.2264906 | 0.1616854 | 0.1397773 | 0.3251559 | 3.251559
scan_point_15.dat | 27.57071 | 38.95544 | 46.99433 | 0.2278935 | 0.1612916 | 0.1337009 | 0.3233171 | 3.233171
scan_point_16.dat | 27.38729 | 38.86689 | 46.99433 | 0.2294198 | 0.1616591 | 0.1337009 | 0.3246949 | 3.246949
scan_point_17.dat | 27.41891 | 38.69612 | 46.99433 | 0.2291552 | 0.1623725 | 0.1337009 | 0.3248799 | 3.248799
scan_point_18.dat | 26.14129 | 38.69612 | 46.99433 | 0.2403548 | 0.1623725 | 0.1337009 | 0.3335192 | 3.335192
scan_point_19.dat | 27.64028 | 38.68347 | 46.99433 | 0.2273199 | 0.1624256 | 0.1337009 | 0.3234932 | 3.234932
scan_point_20.dat | 27.33669 | 35.21745 | 46.99433 | 0.2298444 | 0.1784111 | 0.1337009 | 0.3341599 | 3.341599
scan_point_21.dat | 25.04709 | 35.00241 | 43.08557 | 0.2508549 | 0.1795072 | 0.1458304 | 0.3563671 | 3.563671
scan_point_22.dat | 25.01547 | 35.07198 | 43.14882 | 0.251172 | 0.1791511 | 0.1456166 | 0.3563223 | 3.563223
scan_point_23.dat | 27.7731 | 38.79732 | 44.91345 | 0.2262327 | 0.161949 | 0.1398954 | 0.3251534 | 3.251534
scan_point_24.dat | 27.43156 | 38.78467 | 44.88815 | 0.2290495 | 0.1620018 | 0.1399742 | 0.3273901 | 3.273901
scan_point_25.dat | 27.46319 | 38.82894 | 46.99433 | 0.2287857 | 0.1618171 | 0.1337009 | 0.324292 | 3.24292
scan_point_26.dat | 27.39361 | 38.69612 | 46.99433 | 0.2293668 | 0.1623725 | 0.1337009 | 0.3250432 | 3.250432
scan_point_27.dat | 27.34301 | 35.2807 | 46.99433 | 0.2297913 | 0.1780913 | 0.1337009 | 0.3339445 | 3.339445
scan_point_28.dat | 27.36831 | 35.2048 | 45.67243 | 0.2295788 | 0.1784752 | 0.1375706 | 0.3357135 | 3.357135
scan_point_29.dat | 27.41891 | 38.82894 | 46.99433 | 0.2291552 | 0.1618171 | 0.1337009 | 0.324577 | 3.24577
scan_point_30.dat | 27.71618 | 38.75305 | 46.99433 | 0.2266974 | 0.162134 | 0.1337009 | 0.3228539 | 3.228539
scan_point_31.dat | 27.36199 | 39.10091 | 46.79826 | 0.2296319 | 0.1606915 | 0.1342611 | 0.3245803 | 3.245803
scan_point_32.dat | 25.06607 | 35.00241 | 43.19942 | 0.250665 | 0.1795072 | 0.1454461 | 0.3560494 | 3.560494
scan_point_33.dat | 25.00914 | 35.00241 | 43.0666 | 0.2512355 | 0.1795072 | 0.1458946 | 0.3566893 | 3.566893
scan_point_34.dat | 27.38729 | 39.03134 | 46.99433 | 0.2294198 | 0.160978 | 0.1337009 | 0.3243234 | 3.243234
scan_point_35.dat | 27.44421 | 35.23643 | 46.99433 | 0.2289439 | 0.178315 | 0.1337009 | 0.3334129 | 3.334129
scan_point_36.dat | 27.41891 | 38.72142 | 46.99433 | 0.2291552 | 0.1622664 | 0.1337009 | 0.324822 | 3.24822
scan_point_37.dat | 27.35566 | 35.21113 | 46.99433 | 0.229685 | 0.1784432 | 0.1337009 | 0.3340544 | 3.340544
scan_point_38.dat | 27.42524 | 38.72775 | 46.99433 | 0.2291023 | 0.1622399 | 0.1337009 | 0.3247668 | 3.247668
scan_point_39.dat | 27.46951 | 39.10091 | 46.99433 | 0.2287331 | 0.1606915 | 0.1337009 | 0.3236374 | 3.236374
scan_point_40.dat | 27.47583 | 35.43882 | 44.94508 | 0.2286804 | 0.1772967 | 0.139797 | 0.3353691 | 3.353691
scan_point_41.dat | 27.58336 | 39.11989 | 45.42576 | 0.227789 | 0.1606136 | 0.1383177 | 0.3249228 | 3.249228
scan_point_42.dat | 27.75413 | 38.85424 | 46.99433 | 0.2263874 | 0.1617117 | 0.1337009 | 0.3223845 | 3.223845
scan_point_43.dat | 25.00282 | 35.01506 | 43.11087 | 0.2512991 | 0.1794424 | 0.1457448 | 0.3566362 | 3.566362
scan_point_44.dat | 25.00914 | 35.04036 | 45.09687 | 0.2512355 | 0.1793128 | 0.1393264 | 0.353658 | 3.53658
scan_point_45.dat | 27.32404 | 38.55065 | 46.99433 | 0.2299508 | 0.1629852 | 0.1337009 | 0.3258279 | 3.258279
scan_point_46.dat | 27.57703 | 38.62022 | 46.99433 | 0.2278412 | 0.1626916 | 0.1337009 | 0.3240404 | 3.240404
scan_point_47.dat | 27.35566 | 35.24275 | 46.99433 | 0.229685 | 0.178283 | 0.1337009 | 0.3339671 | 3.339671
scan_point_48.dat | 27.60866 | 38.69612 | 46.98168 | 0.2275803 | 0.1623725 | 0.1337369 | 0.3236811 | 3.236811
scan_point_49.dat | 27.53908 | 38.67082 | 44.88815 | 0.2281552 | 0.1624787 | 0.1399742 | 0.3269604 | 3.269604
scan_point_50.dat | 27.6972 | 35.15421 | 46.99433 | 0.2268527 | 0.1787321 | 0.1337009 | 0.3320272 | 3.320272
scan_point_51.dat | 27.46951 | 35.38822 | 46.99433 | 0.2287331 | 0.1775502 | 0.1337009 | 0.3328331 | 3.328331
scan_point_52.dat | 27.53276 | 38.89852 | 45.01465 | 0.2282076 | 0.1615276 | 0.1395809 | 0.3263069 | 3.263069
scan_point_53.dat | 27.60233 | 38.98074 | 46.99433 | 0.2276324 | 0.1611869 | 0.1337009 | 0.3230586 | 3.230586
scan_point_54.dat | 25.00914 | 35.29335 | 43.07924 | 0.2512355 | 0.1780274 | 0.1458518 | 0.3558631 | 3.558631
scan_point_55.dat | 25.04709 | 35.00241 | 43.0413 | 0.2508549 | 0.1795072 | 0.1459804 | 0.3564339 | 3.564339
scan_point_56.dat | 27.34301 | 38.70877 | 46.99433 | 0.2297913 | 0.1623194 | 0.1337009 | 0.3253416 | 3.253416
scan_point_57.dat | 27.55806 | 38.60125 | 46.99433 | 0.2279981 | 0.1627716 | 0.1337009 | 0.3242051 | 3.242051
scan_point_58.dat | 27.55806 | 35.15421 | 44.73003 | 0.2279981 | 0.1787321 | 0.1404691 | 0.3359251 | 3.359251
scan_point_59.dat | 27.59601 | 39.02501 | 46.99433 | 0.2276846 | 0.161004 | 0.1337009 | 0.3229991 | 3.229991
scan_point_60.dat | 27.37464 | 38.6392 | 46.99433 | 0.2295258 | 0.1626117 | 0.1337009 | 0.3252963 | 3.252963
scan_point_61.dat | 27.38729 | 38.70877 | 46.99433 | 0.2294198 | 0.1623194 | 0.1337009 | 0.3250551 | 3.250551
scan_point_62.dat | 27.46319 | 39.10724 | 46.99433 | 0.2287857 | 0.1606655 | 0.1337009 | 0.3236639 | 3.236639
scan_point_63.dat | 27.55806 | 38.84159 | 45.12217 | 0.2279981 | 0.1617644 | 0.1392483 | 0.3261263 | 3.261263
scan_point_64.dat | 27.54541 | 38.7151 | 45.19175 | 0.2281028 | 0.1622929 | 0.1390339 | 0.3263998 | 3.263998
scan_point_65.dat | 25.00282 | 35.00241 | 43.00335 | 0.2512991 | 0.1795072 | 0.1461092 | 0.3568339 | 3.568339
scan_point_66.dat | 25.00282 | 35.00241 | 43.02865 | 0.2512991 | 0.1795072 | 0.1460233 | 0.3567956 | 3.567956
scan_point_67.dat | 27.29874 | 38.60125 | 46.99433 | 0.2301639 | 0.1627716 | 0.1337009 | 0.3258757 | 3.258757
scan_point_68.dat | 27.34301 | 38.62655 | 46.79826 | 0.2297913 | 0.1626649 | 0.1342611 | 0.3257796 | 3.257796
scan_point_69.dat | 27.32404 | 38.6392 | 46.99433 | 0.2299508 | 0.1626117 | 0.1337009 | 0.3256242 | 3.256242
scan_point_70.dat | 27.54541 | 38.79732 | 46.99433 | 0.2281028 | 0.161949 | 0.1337009 | 0.3238371 | 3.238371
scan_point_71.dat | 27.64661 | 38.6898 | 46.99433 | 0.2272679 | 0.162399 | 0.1337009 | 0.3234386 | 3.234386
scan_point_72.dat | 27.36831 | 38.67715 | 46.99433 | 0.2295788 | 0.1624521 | 0.1337009 | 0.3252502 | 3.252502
scan_point_73.dat | 27.38729 | 38.70877 | 46.99433 | 0.2294198 | 0.1623194 | 0.1337009 | 0.3250551 | 3.250551
scan_point_74.dat | 27.61498 | 38.64552 | 45.1285 | 0.2275281 | 0.1625851 | 0.1392288 | 0.3262027 | 3.262027
scan_point_75.dat | 27.70353 | 39.16416 | 46.99433 | 0.2268009 | 0.160432 | 0.1337009 | 0.3220054 | 3.220054
scan_point_76.dat | 25.02812 | 35.00873 | 43.23104 | 0.2510451 | 0.1794748 | 0.1453397 | 0.3562775 | 3.562775
scan_point_77.dat | 25.00282 | 35.04036 | 43.00335 | 0.2512991 | 0.1793128 | 0.1461092 | 0.3567279 | 3.567279
scan_point_78.dat | 27.26711 | 35.11626 | 46.99433 | 0.2304309 | 0.1789253 | 0.1337009 | 0.3348928 | 3.348928
scan_point_79.dat | 27.22917 | 38.62655 | 46.99433 | 0.230752 | 0.1626649 | 0.1337009 | 0.3262712 | 3.262712
scan_point_80.dat | 27.34301 | 38.62022 | 46.99433 | 0.2297913 | 0.1626916 | 0.1337009 | 0.3255446 | 3.255446
scan_point_81.dat | 27.34934 | 39.01237 | 46.99433 | 0.2297381 | 0.1610563 | 0.1337009 | 0.3246117 | 3.246117
scan_point_82.dat | 27.6972 | 38.7151 | 44.74901 | 0.2268527 | 0.1622929 | 0.1404095 | 0.3260481 | 3.260481
scan_point_83.dat | 27.38096 | 38.6392 | 46.99433 | 0.2294728 | 0.1626117 | 0.1337009 | 0.3252554 | 3.252554
scan_point_84.dat | 27.63396 | 39.05664 | 46.988 | 0.2273719 | 0.1608737 | 0.1337189 | 0.3226948 | 3.226948
scan_point_85.dat | 27.59601 | 38.81629 | 46.99433 | 0.2276846 | 0.1618698 | 0.1337009 | 0.3234713 | 3.234713
scan_point_86.dat | 27.45054 | 39.13886 | 45.57756 | 0.2288912 | 0.1605357 | 0.137857 | 0.3255254 | 3.255254
scan_point_87.dat | 25.05974 | 35.02138 | 43.0666 | 0.2507283 | 0.17941 | 0.1458946 | 0.356245 | 3.56245
scan_point_88.dat | 25.00282 | 35.00241 | 43.12352 | 0.2512991 | 0.1795072 | 0.1457021 | 0.3566526 | 3.566526
scan_point_89.dat | 27.48216 | 38.86689 | 46.99433 | 0.2286278 | 0.1616591 | 0.1337009 | 0.324084 | 3.24084
scan_point_90.dat | 27.36831 | 38.56963 | 44.62251 | 0.2295788 | 0.162905 | 0.1408075 | 0.3286622 | 3.286622
scan_point_91.dat | 27.36199 | 38.7151 | 46.99433 | 0.2296319 | 0.1622929 | 0.1337009 | 0.3252043 | 3.252043
scan_point_92.dat | 27.40626 | 35.2048 | 46.99433 | 0.2292609 | 0.1784752 | 0.1337009 | 0.3337448 | 3.337448
scan_point_93.dat | 27.41259 | 38.80364 | 46.99433 | 0.229208 | 0.1619226 | 0.1337009 | 0.3246753 | 3.246753
scan_point_94.dat | 27.39361 | 38.6392 | 46.99433 | 0.2293668 | 0.1626117 | 0.1337009 | 0.3251736 | 3.251736
scan_point_95.dat | 27.43789 | 39.11356 | 44.79328 | 0.2289967 | 0.1606396 | 0.1402707 | 0.3267384 | 3.267384
scan_point_96.dat | 27.50746 | 38.65185 | 46.99433 | 0.2284175 | 0.1625585 | 0.1337009 | 0.3244123 | 3.244123
scan_point_97.dat | 27.67191 | 36.03336 | 46.92475 | 0.2270601 | 0.1743713 | 0.1338992 | 0.3298969 | 3.298969
scan_point_98.dat | 25.09137 | 35.00241 | 43.08557 | 0.2504122 | 0.1795072 | 0.1458304 | 0.3560256 | 3.560256
scan_point_99.dat | 25.00282 | 35.24908 | 43.00335 | 0.2512991 | 0.1782511 | 0.1461092 | 0.3561487 | 3.561487
scan_point_100.dat | 27.31771 | 35.26173 | 44.60986 | 0.2300041 | 0.1781871 | 0.1408475 | 0.3373437 | 3.373437
scan_point_101.dat | 27.34934 | 38.5886 | 46.91211 | 0.2297381 | 0.1628249 | 0.1339353 | 0.3256807 | 3.256807
scan_point_102.dat | 27.34301 | 38.73407 | 46.99433 | 0.2297913 | 0.1622134 | 0.1337009 | 0.3252838 | 3.252838
scan_point_103.dat | 27.62763 | 38.7404 | 46.99433 | 0.227424 | 0.1621869 | 0.1337009 | 0.3234433 | 3.234433
scan_point_104.dat | 27.37464 | 38.98707 | 46.99433 | 0.2295258 | 0.1611608 | 0.1337009 | 0.3245049 | 3.245049
scan_point_105.dat | 27.39994 | 39.08194 | 46.99433 | 0.2293139 | 0.1607695 | 0.1337009 | 0.324128 | 3.24128
scan_point_106.dat | 27.44421 | 38.70877 | 46.99433 | 0.2289439 | 0.1623194 | 0.1337009 | 0.324688 | 3.24688
scan_point_107.dat | 27.36199 | 38.64552 | 46.99433 | 0.2296319 | 0.1625851 | 0.1337009 | 0.3253636 | 3.253636
scan_point_108.dat | 27.25447 | 38.69612 | 46.99433 | 0.2305378 | 0.1623725 | 0.1337009 | 0.3259465 | 3.259465
scan_point_109.dat | 25.05974 | 35.00873 | 43.016 | 0.2507283 | 0.1794748 | 0.1460663 | 0.3563567 | 3.563567
scan_point_110.dat | 25.00914 | 36.10293 | 43.29429 | 0.2512355 | 0.1740353 | 0.1451273 | 0.3533629 | 3.533629
scan_point_111.dat | 27.7984 | 36.11558 | 46.78561 | 0.2260268 | 0.1739744 | 0.1342974 | 0.3290607 | 3.290607
scan_point_112.dat | 27.7478 | 35.90686 | 46.79826 | 0.226439 | 0.1749856 | 0.1342611 | 0.3299141 | 3.299141
scan_point_113.dat | 25.04709 | 35.12258 | 43.00335 | 0.2508549 | 0.178893 | 0.1461092 | 0.3561562 | 3.561562
scan_point_114.dat | 27.7225 | 35.00241 | 44.21772 | 0.2266457 | 0.1795072 | 0.1420966 | 0.3360294 | 3.360294
scan_point_115.dat | 27.80473 | 36.03968 | 43.00335 | 0.2259754 | 0.1743407 | 0.1461092 | 0.3344814 | 3.344814
scan_point_116.dat | 25.00914 | 35.00241 | 43.0413 | 0.2512355 | 0.1795072 | 0.1459804 | 0.3567275 | 3.567275
scan_point_117.dat | 25.00914 | 35.12258 | 43.00335 | 0.2512355 | 0.178893 | 0.1461092 | 0.3564499 | 3.564499
scan_point_118.dat | 25.02812 | 35.00241 | 43.04762 | 0.2510451 | 0.1795072 | 0.1459589 | 0.356571 | 3.56571
scan_point_119.dat | 25.09137 | 35.06566 | 43.016 | 0.2504122 | 0.1791834 | 0.1460663 | 0.3559541 | 3.559541
scan_point_120.dat | 29.13295 | 35.22378 | 43.11087 | 0.2156728 | 0.1783791 | 0.1457448 | 0.3285746 | 3.285746