## Sheet1
scan_point | Qmax_25.0_30.0 | Qmax_35.0_40.0 | Qmax_43.0_47.0 | d_nm_25.0_30.0 | d_nm_35.0_40.0 | d_nm_43.0_47.0 | a_nm_avg | a_A_avg
scan_point_0.dat | 25.23051 | 39.69545 | 46.23535 | 0.2490312 | 0.1582848 | 0.1358957 | 0.3389599 | 3.389599
scan_point_1.dat | 27.83635 | 35.04668 | 44.59088 | 0.2257187 | 0.1792805 | 0.1409074 | 0.3346611 | 3.346611
scan_point_2.dat | 27.9755 | 36.28003 | 46.99433 | 0.224596 | 0.1731858 | 0.1337009 | 0.3272612 | 3.272612
scan_point_3.dat | 28.05772 | 36.41285 | 43.00335 | 0.2239378 | 0.1725541 | 0.1461092 | 0.3319351 | 3.319351
scan_point_4.dat | 26.9572 | 35.68549 | 43.0413 | 0.2330801 | 0.1760711 | 0.1459804 | 0.3408483 | 3.408483
scan_point_5.dat | 28.0514 | 36.3749 | 44.88183 | 0.2239883 | 0.1727341 | 0.139994 | 0.3293487 | 3.293487
scan_point_6.dat | 27.66558 | 35.81831 | 46.28594 | 0.227112 | 0.1754182 | 0.1357472 | 0.331331 | 3.31331
scan_point_7.dat | 27.67823 | 35.00241 | 43.00335 | 0.2270082 | 0.1795072 | 0.1461092 | 0.3380962 | 3.380962
scan_point_8.dat | 25.09137 | 35.00873 | 43.0413 | 0.2504122 | 0.1794748 | 0.1459804 | 0.3560747 | 3.560747
scan_point_9.dat | 25.00914 | 35.01506 | 43.0666 | 0.2512355 | 0.1794424 | 0.1458946 | 0.3566539 | 3.566539
scan_point_10.dat | 29.99945 | 35.00241 | 43.00335 | 0.2094433 | 0.1795072 | 0.1461092 | 0.3245468 | 3.245468
scan_point_11.dat | 25.09769 | 35.00873 | 43.03497 | 0.2503491 | 0.1794748 | 0.1460018 | 0.3560356 | 3.560356
scan_point_12.dat | 27.83003 | 39.36023 | 46.988 | 0.22577 | 0.1596328 | 0.1337189 | 0.3207823 | 3.207823
scan_point_13.dat | 27.63396 | 35.34395 | 46.98168 | 0.2273719 | 0.1777726 | 0.1337369 | 0.3319204 | 3.319204
scan_point_14.dat | 27.59601 | 38.98707 | 46.99433 | 0.2276846 | 0.1611608 | 0.1337009 | 0.3230846 | 3.230846
scan_point_15.dat | 27.43156 | 38.96809 | 45.21704 | 0.2290495 | 0.1612392 | 0.1389561 | 0.3265207 | 3.265207
scan_point_16.dat | 27.51378 | 39.18314 | 46.91843 | 0.228365 | 0.1603543 | 0.1339172 | 0.3232659 | 3.232659
scan_point_17.dat | 27.44421 | 38.73407 | 46.99433 | 0.2289439 | 0.1622134 | 0.1337009 | 0.3246302 | 3.246302
scan_point_18.dat | 27.43789 | 38.72775 | 46.96903 | 0.2289967 | 0.1622399 | 0.1337729 | 0.3247174 | 3.247174
scan_point_19.dat | 27.43156 | 38.80364 | 46.58954 | 0.2290495 | 0.1619226 | 0.1348626 | 0.3250703 | 3.250703
scan_point_20.dat | 27.37464 | 35.1795 | 46.99433 | 0.2295258 | 0.1786036 | 0.1337009 | 0.3340191 | 3.340191
scan_point_21.dat | 25.14829 | 35.00241 | 43.00335 | 0.2498454 | 0.1795072 | 0.1461092 | 0.3557126 | 3.557126
scan_point_22.dat | 25.00914 | 35.00241 | 43.02865 | 0.2512355 | 0.1795072 | 0.1460233 | 0.3567466 | 3.567466
scan_point_23.dat | 27.72883 | 35.00241 | 45.19175 | 0.226594 | 0.1795072 | 0.1390339 | 0.3346256 | 3.346256
scan_point_24.dat | 27.67191 | 38.98707 | 46.05193 | 0.2270601 | 0.1611608 | 0.136437 | 0.3238214 | 3.238214
scan_point_25.dat | 27.57703 | 39.27801 | 45.9697 | 0.2278412 | 0.159967 | 0.136681 | 0.3238815 | 3.238815
scan_point_26.dat | 27.78575 | 38.86057 | 46.99433 | 0.2261297 | 0.1616854 | 0.1337009 | 0.3221714 | 3.221714
scan_point_27.dat | 27.48216 | 38.78467 | 46.91211 | 0.2286278 | 0.1620018 | 0.1339353 | 0.3243753 | 3.243753
scan_point_28.dat | 27.54541 | 38.74672 | 44.88815 | 0.2281028 | 0.1621604 | 0.1399742 | 0.3267464 | 3.267464
scan_point_29.dat | 27.50113 | 39.11989 | 46.99433 | 0.22847 | 0.1606136 | 0.1337009 | 0.323392 | 3.23392
scan_point_30.dat | 27.65293 | 35.54635 | 46.99433 | 0.2272159 | 0.1767604 | 0.1337009 | 0.3312319 | 3.312319
scan_point_31.dat | 27.98815 | 35.2807 | 46.85518 | 0.2244945 | 0.1780913 | 0.134098 | 0.3300354 | 3.300354
scan_point_32.dat | 25.00282 | 35.00241 | 43.02232 | 0.2512991 | 0.1795072 | 0.1460448 | 0.3568052 | 3.568052
scan_point_33.dat | 25.04709 | 35.00241 | 43.16779 | 0.2508549 | 0.1795072 | 0.1455526 | 0.3562434 | 3.562434
scan_point_34.dat | 27.58336 | 38.96809 | 45.83056 | 0.227789 | 0.1612392 | 0.137096 | 0.32472 | 3.2472
scan_point_35.dat | 27.58336 | 39.20211 | 46.1215 | 0.227789 | 0.1602767 | 0.1362312 | 0.3238098 | 3.238098
scan_point_36.dat | 27.7984 | 38.87954 | 44.98303 | 0.2260268 | 0.1616065 | 0.139679 | 0.3247114 | 3.247114
scan_point_37.dat | 27.76045 | 35.36293 | 44.9514 | 0.2263358 | 0.1776772 | 0.1397773 | 0.3337593 | 3.337593
scan_point_38.dat | 27.47583 | 35.10361 | 46.99433 | 0.2286804 | 0.1789897 | 0.1337009 | 0.3335777 | 3.335777
scan_point_39.dat | 27.7731 | 38.89219 | 45.02097 | 0.2262327 | 0.1615539 | 0.1395613 | 0.3247891 | 3.247891
scan_point_40.dat | 27.51378 | 39.22741 | 46.83621 | 0.228365 | 0.1601733 | 0.1341523 | 0.3232719 | 3.232719