## Sheet1
scan_point | Qmax_25.0_30.0 | Qmax_35.0_40.0 | Qmax_43.0_47.0 | d_nm_25.0_30.0 | d_nm_35.0_40.0 | d_nm_43.0_47.0 | a_nm_avg | a_A_avg
scan_point_0.dat | 27.58968 | 38.86689 | 46.08355 | 0.2277368 | 0.1616591 | 0.1363433 | 0.3245735 | 3.245735
scan_point_1.dat | 27.86165 | 38.87954 | 45.04627 | 0.2255137 | 0.1616065 | 0.1394829 | 0.3242282 | 3.242282
scan_point_2.dat | 27.74148 | 35.29968 | 45.31824 | 0.2264906 | 0.1779955 | 0.1386458 | 0.3335485 | 3.335485
scan_point_3.dat | 27.46319 | 35.19848 | 46.99433 | 0.2287857 | 0.1785073 | 0.1337009 | 0.3333958 | 3.333958
scan_point_4.dat | 27.45686 | 38.88587 | 45.01465 | 0.2288384 | 0.1615802 | 0.1395809 | 0.3268221 | 3.268221
scan_point_5.dat | 27.52011 | 39.30331 | 46.83621 | 0.2283125 | 0.159864 | 0.1341523 | 0.3230627 | 3.230627
scan_point_6.dat | 27.52643 | 38.84792 | 46.99433 | 0.2282601 | 0.161738 | 0.1337009 | 0.3238434 | 3.238434
scan_point_7.dat | 27.50113 | 38.82894 | 46.99433 | 0.22847 | 0.1618171 | 0.1337009 | 0.3240485 | 3.240485
scan_point_8.dat | 25.03444 | 35.00241 | 43.71805 | 0.2509816 | 0.1795072 | 0.1437206 | 0.3555252 | 3.555252
scan_point_9.dat | 25.00282 | 35.09096 | 43.00335 | 0.2512991 | 0.1790543 | 0.1461092 | 0.3565868 | 3.565868
scan_point_10.dat | 27.46951 | 35.38822 | 44.91345 | 0.2287331 | 0.1775502 | 0.1398954 | 0.3355918 | 3.355918
scan_point_11.dat | 27.68456 | 35.62224 | 46.93108 | 0.2269563 | 0.1763838 | 0.1338811 | 0.3309065 | 3.309065
scan_point_12.dat | 27.50746 | 38.79732 | 45.88748 | 0.2284175 | 0.161949 | 0.1369259 | 0.3255162 | 3.255162
scan_point_13.dat | 27.69088 | 38.85424 | 46.68441 | 0.2269045 | 0.1617117 | 0.1345885 | 0.3231786 | 3.231786
scan_point_14.dat | 27.48848 | 35.46412 | 46.99433 | 0.2285752 | 0.1771702 | 0.1337009 | 0.332504 | 3.32504
scan_point_15.dat | 27.50746 | 38.85424 | 46.99433 | 0.2284175 | 0.1617117 | 0.1337009 | 0.3239505 | 3.239505
scan_point_16.dat | 27.48848 | 35.54635 | 46.99433 | 0.2285752 | 0.1767604 | 0.1337009 | 0.3322805 | 3.322805
scan_point_17.dat | 27.50746 | 38.91749 | 46.88681 | 0.2284175 | 0.1614489 | 0.1340075 | 0.3239437 | 3.239437
scan_point_18.dat | 27.59601 | 35.59062 | 46.11517 | 0.2276846 | 0.1765405 | 0.1362498 | 0.3326087 | 3.326087
scan_point_19.dat | 25.05342 | 35.00241 | 43.0666 | 0.2507916 | 0.1795072 | 0.1458946 | 0.3563468 | 3.563468
scan_point_20.dat | 25.02812 | 35.11626 | 43.05395 | 0.2510451 | 0.1789253 | 0.1459375 | 0.356244 | 3.56244
scan_point_21.dat | 27.51378 | 38.75305 | 46.9374 | 0.228365 | 0.162134 | 0.1338631 | 0.3242125 | 3.242125
scan_point_22.dat | 27.7478 | 39.18946 | 46.99433 | 0.226439 | 0.1603284 | 0.1337009 | 0.3216698 | 3.216698
scan_point_23.dat | 27.7478 | 35.24908 | 46.99433 | 0.226439 | 0.1782511 | 0.1337009 | 0.3314457 | 3.314457
scan_point_24.dat | 27.43789 | 37.42483 | 46.99433 | 0.2289967 | 0.1678882 | 0.1337009 | 0.3277662 | 3.277662
scan_point_25.dat | 27.41891 | 38.84159 | 46.99433 | 0.2291552 | 0.1617644 | 0.1337009 | 0.3245482 | 3.245482
scan_point_26.dat | 27.49481 | 39.10724 | 44.9261 | 0.2285226 | 0.1606655 | 0.139856 | 0.3262021 | 3.262021
scan_point_27.dat | 27.36831 | 39.16416 | 46.99433 | 0.2295788 | 0.160432 | 0.1337009 | 0.3241483 | 3.241483
scan_point_28.dat | 27.50746 | 38.87322 | 45.02097 | 0.2284175 | 0.1616328 | 0.1395613 | 0.3265174 | 3.265174
scan_point_29.dat | 27.86798 | 38.91749 | 45.0779 | 0.2254626 | 0.1614489 | 0.1393851 | 0.3240592 | 3.240592
scan_point_30.dat | 25.08504 | 35.00241 | 43.03497 | 0.2504754 | 0.1795072 | 0.1460018 | 0.3561507 | 3.561507
scan_point_31.dat | 25.08504 | 35.00873 | 43.12984 | 0.2504754 | 0.1794748 | 0.1456807 | 0.35599 | 3.5599
scan_point_32.dat | 27.41259 | 39.11356 | 45.09055 | 0.229208 | 0.1606396 | 0.139346 | 0.3264895 | 3.264895
scan_point_33.dat | 27.43789 | 38.99339 | 45.72936 | 0.2289967 | 0.1611346 | 0.1373994 | 0.3257296 | 3.257296
scan_point_34.dat | 27.67823 | 38.7657 | 46.54526 | 0.2270082 | 0.1620811 | 0.1349909 | 0.3236393 | 3.236393
scan_point_35.dat | 27.47583 | 39.15784 | 46.99433 | 0.2286804 | 0.1604579 | 0.1337009 | 0.3234694 | 3.234694
scan_point_36.dat | 27.68456 | 38.791 | 46.99433 | 0.2269563 | 0.1619754 | 0.1337009 | 0.3229672 | 3.229672
scan_point_37.dat | 27.64661 | 39.16416 | 46.99433 | 0.2272679 | 0.160432 | 0.1337009 | 0.3223656 | 3.223656
scan_point_38.dat | 27.45686 | 38.791 | 44.90713 | 0.2288384 | 0.1619754 | 0.1399151 | 0.3271865 | 3.271865
scan_point_39.dat | 27.70985 | 39.29698 | 46.99433 | 0.2267491 | 0.1598898 | 0.1337009 | 0.3216697 | 3.216697
scan_point_40.dat | 27.45054 | 35.01506 | 46.99433 | 0.2288912 | 0.1794424 | 0.1337009 | 0.3339871 | 3.339871
scan_point_41.dat | 25.17359 | 35.00873 | 43.00335 | 0.2495943 | 0.1794748 | 0.1461092 | 0.3555012 | 3.555012
scan_point_42.dat | 25.00282 | 35.00873 | 43.22472 | 0.2512991 | 0.1794748 | 0.1453609 | 0.356483 | 3.56483
scan_point_43.dat | 27.42524 | 38.75937 | 44.80593 | 0.2291023 | 0.1621075 | 0.1402311 | 0.3276029 | 3.276029
scan_point_44.dat | 27.43789 | 38.84159 | 46.99433 | 0.2289967 | 0.1617644 | 0.1337009 | 0.324426 | 3.24426
scan_point_45.dat | 27.70353 | 39.21476 | 46.99433 | 0.2268009 | 0.160225 | 0.1337009 | 0.3218925 | 3.218925
scan_point_46.dat | 27.46319 | 38.79732 | 46.99433 | 0.2287857 | 0.161949 | 0.1337009 | 0.3243639 | 3.243639
scan_point_47.dat | 27.42524 | 38.79732 | 46.99433 | 0.2291023 | 0.161949 | 0.1337009 | 0.3246081 | 3.246081
scan_point_48.dat | 27.48848 | 35.36293 | 46.99433 | 0.2285752 | 0.1776772 | 0.1337009 | 0.3327805 | 3.327805
scan_point_49.dat | 27.45054 | 38.84159 | 46.99433 | 0.2288912 | 0.1617644 | 0.1337009 | 0.3243446 | 3.243446
scan_point_50.dat | 27.39994 | 35.4325 | 46.99433 | 0.2293139 | 0.1773283 | 0.1337009 | 0.3331601 | 3.331601
scan_point_51.dat | 27.46951 | 35.40087 | 46.94373 | 0.2287331 | 0.1774867 | 0.133845 | 0.3328626 | 3.328626
scan_point_52.dat | 25.00914 | 35.00241 | 43.07292 | 0.2512355 | 0.1795072 | 0.1458732 | 0.3566798 | 3.566798
scan_point_53.dat | 25.07872 | 35.00241 | 43.05395 | 0.2505386 | 0.1795072 | 0.1459375 | 0.3561708 | 3.561708
scan_point_54.dat | 27.45054 | 39.08826 | 46.99433 | 0.2288912 | 0.1607435 | 0.1337009 | 0.3237878 | 3.237878
scan_point_55.dat | 27.70353 | 38.81629 | 45.07157 | 0.2268009 | 0.1618698 | 0.1394046 | 0.3253299 | 3.253299
scan_point_56.dat | 27.52011 | 39.27168 | 46.99433 | 0.2283125 | 0.1599928 | 0.1337009 | 0.3229319 | 3.229319
scan_point_57.dat | 27.75413 | 38.82894 | 46.99433 | 0.2263874 | 0.1618171 | 0.1337009 | 0.3224419 | 3.224419
scan_point_58.dat | 27.49481 | 38.93647 | 45.01465 | 0.2285226 | 0.1613702 | 0.1395809 | 0.326464 | 3.26464
scan_point_59.dat | 27.49481 | 38.85424 | 46.99433 | 0.2285226 | 0.1617117 | 0.1337009 | 0.3240315 | 3.240315
scan_point_60.dat | 27.42524 | 38.82894 | 46.99433 | 0.2291023 | 0.1618171 | 0.1337009 | 0.3245362 | 3.245362
scan_point_61.dat | 27.43156 | 38.67715 | 46.99433 | 0.2290495 | 0.1624521 | 0.1337009 | 0.3248419 | 3.248419
scan_point_62.dat | 27.38096 | 39.05664 | 46.74133 | 0.2294728 | 0.1608737 | 0.1344246 | 0.3246297 | 3.246297
scan_point_63.dat | 27.24182 | 35.98909 | 44.16712 | 0.2306449 | 0.1745859 | 0.1422593 | 0.3365025 | 3.365025
scan_point_64.dat | 25.00282 | 35.00241 | 43.11719 | 0.2512991 | 0.1795072 | 0.1457234 | 0.3566621 | 3.566621
scan_point_65.dat | 27.8237 | 38.93647 | 46.99433 | 0.2258213 | 0.1613702 | 0.1337009 | 0.3217615 | 3.217615
scan_point_66.dat | 27.53276 | 38.84792 | 46.99433 | 0.2282076 | 0.161738 | 0.1337009 | 0.3238029 | 3.238029
scan_point_67.dat | 27.72883 | 38.89219 | 46.99433 | 0.226594 | 0.1615539 | 0.1337009 | 0.3224577 | 3.224577
scan_point_68.dat | 27.55173 | 39.25903 | 44.88183 | 0.2280505 | 0.1600443 | 0.139994 | 0.3255605 | 3.255605
scan_point_69.dat | 27.50746 | 38.82262 | 46.99433 | 0.2284175 | 0.1618434 | 0.1337009 | 0.3240223 | 3.240223
scan_point_70.dat | 27.51378 | 38.87322 | 45.04627 | 0.228365 | 0.1616328 | 0.1394829 | 0.326442 | 3.26442
scan_point_71.dat | 27.47583 | 38.84792 | 46.95005 | 0.2286804 | 0.161738 | 0.133827 | 0.3242238 | 3.242238
scan_point_72.dat | 27.39994 | 38.96177 | 44.85653 | 0.2293139 | 0.1612654 | 0.1400729 | 0.3272363 | 3.272363
scan_point_73.dat | 27.34301 | 38.57595 | 44.71738 | 0.2297913 | 0.1628783 | 0.1405088 | 0.3286785 | 3.286785
scan_point_74.dat | 25.09769 | 35.00241 | 43.19309 | 0.2503491 | 0.1795072 | 0.1454674 | 0.3558153 | 3.558153
scan_point_75.dat | 25.00914 | 39.24638 | 46.9627 | 0.2512355 | 0.1600959 | 0.133791 | 0.3407108 | 3.407108
scan_point_76.dat | 25.00282 | 35.04036 | 46.99433 | 0.2512991 | 0.1793128 | 0.1337009 | 0.3512017 | 3.512017
scan_point_77.dat | 25.12299 | 35.00241 | 43.016 | 0.250097 | 0.1795072 | 0.1460663 | 0.3558875 | 3.558875
scan_point_78.dat | 25.00914 | 35.04036 | 43.02232 | 0.2512355 | 0.1793128 | 0.1460448 | 0.3566501 | 3.566501
scan_point_79.dat | 25.07872 | 35.00241 | 43.00335 | 0.2505386 | 0.1795072 | 0.1461092 | 0.3562472 | 3.562472
scan_point_80.dat | 25.14196 | 35.09096 | 43.016 | 0.2499083 | 0.1790543 | 0.1460663 | 0.3554948 | 3.554948
scan_point_81.dat | 25.08504 | 35.00241 | 43.03497 | 0.2504754 | 0.1795072 | 0.1460018 | 0.3561507 | 3.561507
scan_point_82.dat | 25.05342 | 35.00241 | 43.00335 | 0.2507916 | 0.1795072 | 0.1461092 | 0.3564424 | 3.564424
scan_point_83.dat | 25.07239 | 35.01506 | 43.00967 | 0.2506018 | 0.1794424 | 0.1460877 | 0.356251 | 3.56251
scan_point_84.dat | 25.00282 | 35.00241 | 43.00335 | 0.2512991 | 0.1795072 | 0.1461092 | 0.3568339 | 3.568339
scan_point_85.dat | 29.27842 | 35.16053 | 43.00335 | 0.2146013 | 0.1787 | 0.1461092 | 0.3280853 | 3.280853